## Sheet1
Calculation Name | Database Name | [9 empty] | cpu_time
Point Calculation | Cu-Li-Mg.TDB | [9 empty] | 0.019s
BCC_A2 + CUMG2 + LAVES_C15
T | [10 empty] | P
K | °C | [9 empty] | Pa | atm
298.15 | 25 | [9 empty] | 100000 | 0.986923
Component | x | [9 empty] | w | n(mol) | n(kg) | μ(J/mol) | H(J/mol) | S(J/K·mol)
CU | 0.3 | [9 empty] | 0.600694 | 0.3 | 0.0190638 | -23086.2 | 4931.25 | 89.8059
LI | 0.25 | [9 empty] | 0.0546771 | 0.25 | 0.00173525 | -10906.4 | -563.728 | 12.4676
MG | 0.45 | [9 empty] | 0.344629 | 0.45 | 0.0109373 | -17171.6 | -2363.1 | 51.7506
n(mol) | n(kg) | [9 empty] | G(J/mol) | H(J/mol) | S(J/K·mol) | Cp(J/K·mol)
1 | 0.0317363 | [9 empty] | -17379.7 | -7313.56 | 33.762 | 24.2924
Vm(cm^3/mol) | density(g/cm^3)
11.6641 | 2.72085
There are 3 stable phases
BCC_A2 | Component | x | w | n(mol) | n(kg) | μ(J/mol) | H(J/mol) | S(J/K·mol)
| CU | 3.68745e-09 | 1.76905e-08 | 3.68745e-09 | 2.34323e-10 | -23086.2 | 35892.7 | 197.816
| LI | 0.636913 | 0.333756 | 0.636913 | 0.00442082 | -10906.4 | -1436.18 | 31.7632
| MG | 0.363087 | 0.666244 | 0.363087 | 0.00882482 | -17171.6 | -5324.47 | 39.7356
| f | fw | fv | n(mol) | n(kg) | G(J/mol) | H(J/mol) | Cp(J/K·mol) | G_ex(J/mol) | H_ex(J/mol)
| 0.392518 | 0.163823 | 0.44894 | 0.392518 | 0.00519915 | -13181.2 | -2847.97 | 24.816 | -3388.75 | -3973.54
| Sublattice Size | Species | y | dGdy
| 1 | CU | 3.68745e-09 | -23684.6
|  | LI | 0.636913 | -11504.7
|  | MG | 0.363087 | -17770
| 3 | VA | 1 | 0
| Vm(cm^3/mol) | density(g/cm^3)
| 13.3408 | 0.992868
| Tc(K) | BMag | G_Mag(J/mol) | S_Mag(J/mol.K)
| 1e-08 | 0 | 0 | 0
CUMG2 | Component | x | w | n(mol) | n(kg) | μ(J/mol) | H(J/mol) | S(J/K·mol)
| CU | 0.333333 | 0.566586 | 0.333333 | 0.021182 | -23086.2 | -9540 | 32.2091
| MG | 0.666667 | 0.433414 | 0.666667 | 0.0162033 | -17171.6 | -9540 | 32.2091
| f | fw | fv | n(mol) | n(kg) | G(J/mol) | H(J/mol) | Cp(J/K·mol) | G_ex(J/mol) | H_ex(J/mol)
| 0.314941 | 0.371 | 0.31556 | 0.314941 | 0.0117742 | -19143.2 | -9540 | 24.7239 | 0 | 0
| Sublattice Size | Species | y | dGdy
| 1 | CU | 1 | 0
| 2 | MG | 1 | 0
| Vm(cm^3/mol) | density(g/cm^3)
| 11.687 | 3.19887
LAVES_C15 | Component | x | w | n(mol) | n(kg) | μ(J/mol) | H(J/mol) | S(J/K·mol)
| CU | 0.666641 | 0.839446 | 0.666641 | 0.0423623 | -23086.2 | -21032.1 | 6.88947
| MG | 0.333359 | 0.160554 | 0.333359 | 0.0081023 | -17171.6 | 9336.76 | 88.9096
| f | fw | fv | n(mol) | n(kg) | G(J/mol) | H(J/mol) | Cp(J/K·mol) | G_ex(J/mol) | H_ex(J/mol)
| 0.292541 | 0.465176 | 0.2355 | 0.292541 | 0.014763 | -21114.5 | -10908.4 | 23.1254 | 0.170172 | 0.170172
| Sublattice Size | Species | y | dGdy
| 2 | CU | 0.999961 | -58385.6
|  | MG | 3.92377e-05 | -46556.4
| 1 | CU | 1.89162e-11 | -66777
|  | MG | 1 | -60862.4
| Vm(cm^3/mol) | density(g/cm^3)
| 9.38979 | 5.37441